## KY3F10_Nd_hkl_d_2
h | k | l | I(%) | 2Ө | D | Lv(nm) | LA(nm) | <e>
1 | 1 | 1 | 6.66096 | 8.89715 | 0.6660958
0 | 0 | 2 | 5.76856 | 10.277 | 0.5768556 | 31 | 12 | 2.3
0 | 2 | 2 | 4.07899 | 14.55349 | 0.4078985 | 19 | 10 | 1.664
3 | 1 | 1 | 3.47857 | 17.08284 | 0.3478571
2 | 2 | 2 | 3.33048 | 17.84851 | 0.3330479 | 24 | 9 | 1351
0 | 0 | 4 | 2.88428 | 20.63784 | 0.2884279 | 18 | 9 | 1167
3 | 3 | 1 | 2.6468 | 22.51272 | 0.2646796 | NADA
0 | 4 | 2 | 2.57978 | 23.10552 | 0.2579777 | NADA
4 | 2 | 2 | 2.355 | 25.34583 | 0.2355004 | Pequeno
3 | 3 | 3 | 2.22032 | 26.91134 | 0.2220319
5 | 1 | 1 | 2.22032 | 26.91134 | 0.2220319
0 | 4 | 4 | 2.03949 | 29.34859 | 0.2039493 | 35 | 11 | 0.81
5 | 3 | 1 | 1.95013 | 30.72589 | 0.1950128
4 | 4 | 2 | 1.92285 | 31.17274 | 0.1922852
0 | 0 | 6 | 1.92285 | 31.17274 | 0.1922852
0 | 6 | 2 | 1.82418 | 32.90553 | 0.1824178
5 | 3 | 3 | 1.75939 | 34.15365 | 0.1759394
6 | 2 | 2 | 1.73929 | 34.56085 | 0.1739286 | 33 | 11 | 0.682
4 | 4 | 4 | 1.66524 | 36.14947 | 0.1665239
5 | 5 | 1 | 1.61552 | 37.30237 | 0.1615519
7 | 1 | 1 | 1.61552 | 37.30237 | 0.1615519
0 | 6 | 4 | 1.59991 | 37.67994 | 0.159991
6 | 4 | 2 | 1.54171 | 39.1592 | 0.1541712
5 | 5 | 3 | 1.502 | 40.23852 | 0.1502004
7 | 3 | 1 | 1.502 | 40.23852 | 0.1502004
0 | 0 | 8 | 1.44214 | 41.98604 | 0.1442139
7 | 3 | 3 | 1.40948 | 43.00658 | 0.1409483
6 | 4 | 4 | 1.39908 | 43.34244 | 0.1399081
0 | 8 | 2 | 1.39908 | 43.34244 | 0.1399081
0 | 6 | 6 | 1.35966 | 44.66563 | 0.1359662
8 | 2 | 2 | 1.35966 | 44.66563 | 0.1359662
5 | 5 | 5 | 1.33219 | 45.63803 | 0.1332191
7 | 5 | 1 | 1.33219 | 45.63803 | 0.1332191
6 | 6 | 2 | 1.3234 | 45.95859 | 0.1323398
0 | 8 | 4 | 1.28989 | 47.22393 | 0.1289889
7 | 5 | 3 | 1.26636 | 48.15618 | 0.1266363
9 | 1 | 1 | 1.26636 | 48.15618 | 0.1266363
8 | 4 | 2 | 1.2588 | 48.46392 | 0.1258802
6 | 6 | 4 | 1.22986 | 49.68058 | 0.1229861
9 | 3 | 1 | 1.20942 | 50.57884 | 0.1209418
8 | 4 | 4 | 1.1775 | 52.05086 | 0.1177502
7 | 5 | 5 | 1.15952 | 52.92001 | 0.1159524
7 | 7 | 1 | 1.15952 | 52.92001 | 0.1159524
9 | 3 | 3 | 1.15952 | 52.92001 | 0.1159524
0 | 8 | 6 | 1.15371 | 53.20752 | 0.1153711
0 | 0 | 10 | 1.15371 | 53.20752 | 0.1153711
8 | 6 | 2 | 1.13131 | 54.34697 | 0.1131307
0 | 10 | 2 | 1.13131 | 54.34697 | 0.1131307
7 | 7 | 3 | 1.11534 | 55.19098 | 0.1115335
9 | 5 | 1 | 1.11534 | 55.19098 | 0.1115335
6 | 6 | 6 | 1.11016 | 55.47039 | 0.111016
10 | 2 | 2 | 1.11016 | 55.47039 | 0.111016
9 | 5 | 3 | 1.07584 | 57.40098 | 0.1075842
8 | 6 | 4 | 1.07119 | 57.67335 | 0.1071194
0 | 10 | 4 | 1.07119 | 57.67335 | 0.1071194
10 | 4 | 2 | 1.05319 | 58.75476 | 0.105319
7 | 7 | 5 | 1.04027 | 59.55774 | 0.1040267
11 | 1 | 1 | 1.04027 | 59.55774 | 0.1040267
0 | 8 | 8 | 1.01975 | 60.88162 | 0.1019746
9 | 5 | 5 | 1.008 | 61.66778 | 0.1008002
9 | 7 | 1 | 1.008 | 61.66778 | 0.1008002
11 | 3 | 1 | 1.008 | 61.66778 | 0.1008002
8 | 8 | 2 | 1.00418 | 61.92854 | 0.1004177
10 | 4 | 4 | 1.00418 | 61.92854 | 0.1004177
8 | 6 | 6 | 0.9893 | 62.96535 | 0.09892995
0 | 10 | 6 | 0.9893 | 62.96535 | 0.09892995
9 | 7 | 3 | 0.97857 | 63.73671 | 0.09785653
11 | 3 | 3 | 0.97857 | 63.73671 | 0.09785653
10 | 6 | 2 | 0.97506 | 63.99268 | 0.09750642
8 | 8 | 4 | 0.96143 | 65.0111 | 0.09614263
0 | 0 | 12 | 0.96143 | 65.0111 | 0.09614263
7 | 7 | 7 | 0.95157 | 65.76939 | 0.09515653
11 | 5 | 1 | 0.95157 | 65.76939 | 0.09515653
0 | 12 | 2 | 0.94835 | 66.02115 | 0.0948345
10 | 6 | 4 | 0.93578 | 67.02334 | 0.09357836
12 | 2 | 2 | 0.93578 | 67.02334 | 0.09357836
9 | 7 | 5 | 0.92668 | 67.77011 | 0.09266834
11 | 5 | 3 | 0.92668 | 67.77011 | 0.09266834
0 | 12 | 4 | 0.91209 | 69.00603 | 0.09120891
9 | 9 | 1 | 0.90366 | 69.74266 | 0.09036566
8 | 8 | 6 | 0.9009 | 69.98742 | 0.09008974
12 | 4 | 2 | 0.9009 | 69.98742 | 0.09008974
0 | 10 | 8 | 0.9009 | 69.98742 | 0.09008974
10 | 8 | 2 | 0.89011 | 70.96273 | 0.08901078
11 | 5 | 5 | 0.88227 | 71.69045 | 0.08822653
9 | 9 | 3 | 0.88227 | 71.69045 | 0.08822653
11 | 7 | 1 | 0.88227 | 71.69045 | 0.08822653
13 | 1 | 1 | 0.88227 | 71.69045 | 0.08822653
10 | 6 | 6 | 0.8797 | 71.93234 | 0.08796968
12 | 4 | 4 | 0.86964 | 72.89663 | 0.08696427
9 | 7 | 7 | 0.86232 | 73.61656 | 0.08623245
11 | 7 | 3 | 0.86232 | 73.61656 | 0.08623245
13 | 3 | 1 | 0.86232 | 73.61656 | 0.08623245
10 | 8 | 4 | 0.85993 | 73.85594 | 0.08599258
0 | 12 | 6 | 0.85993 | 73.85594 | 0.08599258
12 | 6 | 2 | 0.85053 | 74.81063 | 0.08505274
9 | 9 | 5 | 0.84368 | 75.52381 | 0.08436774
13 | 3 | 3 | 0.84368 | 75.52381 | 0.08436774
8 | 8 | 8 | 0.83262 | 76.70743 | 0.08326196
11 | 7 | 5 | 0.82619 | 77.4148 | 0.082619
13 | 5 | 1 | 0.82619 | 77.4148 | 0.082619
12 | 6 | 4 | 0.82408 | 77.65015 | 0.08240797
0 | 0 | 14 | 0.82408 | 77.65015 | 0.08240797
10 | 8 | 6 | 0.8158 | 78.5895 | 0.08157972
0 | 10 | 10 | 0.8158 | 78.5895 | 0.08157972
0 | 14 | 2 | 0.8158 | 78.5895 | 0.08157972
11 | 9 | 1 | 0.80975 | 79.29195 | 0.08097468
13 | 5 | 3 | 0.80975 | 79.29195 | 0.08097468
10 | 10 | 2 | 0.80776 | 79.52574 | 0.08077596
14 | 2 | 2 | 0.80776 | 79.52574 | 0.08077596
0 | 12 | 8 | 0.79996 | 80.45916 | 0.0799955
9 | 9 | 7 | 0.79425 | 81.15754 | 0.07942478
11 | 9 | 3 | 0.79425 | 81.15754 | 0.07942478
12 | 8 | 2 | 0.79237 | 81.39004 | 0.07923723
0 | 14 | 4 | 0.79237 | 81.39004 | 0.07923723
12 | 6 | 6 | 0.785 | 82.31863 | 0.07850012
10 | 10 | 4 | 0.785 | 82.31863 | 0.07850012
14 | 4 | 2 | 0.785 | 82.31863 | 0.07850012
11 | 7 | 7 | 0.77961 | 83.01372 | 0.0779606
13 | 5 | 5 | 0.77961 | 83.01372 | 0.0779606
13 | 7 | 1 | 0.77961 | 83.01372 | 0.0779606
12 | 8 | 4 | 0.77086 | 84.16998 | 0.0770856
11 | 9 | 5 | 0.76575 | 84.86256 | 0.07657453
13 | 7 | 3 | 0.76575 | 84.86256 | 0.07657453
15 | 1 | 1 | 0.76575 | 84.86256 | 0.07657453
10 | 8 | 8 | 0.76406 | 85.09325 | 0.07640642
14 | 4 | 4 | 0.76406 | 85.09325 | 0.07640642
0 | 14 | 6 | 0.75745 | 86.01525 | 0.07574487
15 | 3 | 1 | 0.7526 | 86.70605 | 0.07525984
10 | 10 | 6 | 0.751 | 86.93621 | 0.07510022
14 | 6 | 2 | 0.751 | 86.93621 | 0.07510022
9 | 9 | 9 | 0.74011 | 88.54613 | 0.07401063
13 | 7 | 5 | 0.74011 | 88.54613 | 0.07401063
11 | 11 | 1 | 0.74011 | 88.54613 | 0.07401063
15 | 3 | 3 | 0.74011 | 88.54613 | 0.07401063
12 | 8 | 6 | 0.73859 | 88.776 | 0.07385881
0 | 12 | 10 | 0.73859 | 88.776 | 0.07385881
14 | 6 | 4 | 0.73261 | 89.6953 | 0.07326076
12 | 10 | 2 | 0.73261 | 89.6953 | 0.07326076
11 | 9 | 7 | 0.72822 | 90.38471 | 0.07282163
11 | 11 | 3 | 0.72822 | 90.38471 | 0.07282163
13 | 9 | 1 | 0.72822 | 90.38471 | 0.07282163
15 | 5 | 1 | 0.72822 | 90.38471 | 0.07282163
0 | 0 | 16 | 0.72107 | 91.53391 | 0.07210697
13 | 9 | 3 | 0.71688 | 92.22369 | 0.07168815
15 | 5 | 3 | 0.71688 | 92.22369 | 0.07168815
12 | 10 | 4 | 0.7155 | 92.45369 | 0.07155015
0 | 14 | 8 | 0.7155 | 92.45369 | 0.07155015
0 | 16 | 2 | 0.7155 | 92.45369 | 0.07155015
10 | 10 | 8 | 0.71006 | 93.3741 | 0.07100603
14 | 8 | 2 | 0.71006 | 93.3741 | 0.07100603
16 | 2 | 2 | 0.71006 | 93.3741 | 0.07100603
11 | 11 | 5 | 0.70606 | 94.06497 | 0.070606
13 | 7 | 7 | 0.70606 | 94.06497 | 0.070606
14 | 6 | 6 | 0.70474 | 94.29538 | 0.07047415
12 | 8 | 8 | 0.69954 | 95.21778 | 0.06995404
0 | 16 | 4 | 0.69954 | 95.21778 | 0.06995404
13 | 9 | 5 | 0.69571 | 95.91045 | 0.06957143
15 | 5 | 5 | 0.69571 | 95.91045 | 0.06957143
15 | 7 | 1 | 0.69571 | 95.91045 | 0.06957143
14 | 8 | 4 | 0.69445 | 96.14153 | 0.06944528
16 | 4 | 2 | 0.69445 | 96.14153 | 0.06944528
12 | 10 | 6 | 0.68947 | 97.0669 | 0.06894745
11 | 9 | 9 | 0.68581 | 97.76212 | 0.06858103
15 | 7 | 3 | 0.68581 | 97.76212 | 0.06858103
0 | 12 | 12 | 0.67983 | 98.92344 | 0.06798311
16 | 4 | 4 | 0.67983 | 98.92344 | 0.06798311
11 | 11 | 7 | 0.67632 | 99.62199 | 0.06763177
13 | 11 | 1 | 0.67632 | 99.62199 | 0.06763177
17 | 1 | 1 | 0.67632 | 99.62199 | 0.06763177
12 | 12 | 2 | 0.67516 | 99.85515 | 0.06751586
0 | 16 | 6 | 0.67516 | 99.85515 | 0.06751586
14 | 8 | 6 | 0.67058 | 100.78949 | 0.06705812
0 | 14 | 10 | 0.67058 | 100.78949 | 0.06705812
16 | 6 | 2 | 0.67058 | 100.78949 | 0.06705812
13 | 9 | 7 | 0.66721 | 101.49215 | 0.06672086
15 | 7 | 5 | 0.66721 | 101.49215 | 0.06672086
13 | 11 | 3 | 0.66721 | 101.49215 | 0.06672086
17 | 3 | 1 | 0.66721 | 101.49215 | 0.06672086
10 | 10 | 10 | 0.6661 | 101.72675 | 0.06660957
14 | 10 | 2 | 0.6661 | 101.72675 | 0.06660957
12 | 12 | 4 | 0.6617 | 102.6672 | 0.06616989
15 | 9 | 1 | 0.65846 | 103.3748 | 0.0658458
17 | 3 | 3 | 0.65846 | 103.3748 | 0.0658458
12 | 10 | 8 | 0.65739 | 103.61113 | 0.06573882
16 | 6 | 4 | 0.65739 | 103.61113 | 0.06573882
14 | 10 | 4 | 0.65316 | 104.55884 | 0.06531606
13 | 11 | 5 | 0.65004 | 105.2723 | 0.06500428
15 | 9 | 3 | 0.65004 | 105.2723 | 0.06500428
17 | 5 | 1 | 0.65004 | 105.2723 | 0.06500428
0 | 16 | 8 | 0.64494 | 106.46686 | 0.06449444
11 | 11 | 9 | 0.64194 | 107.18711 | 0.06419423
15 | 7 | 7 | 0.64194 | 107.18711 | 0.06419423
17 | 5 | 3 | 0.64194 | 107.18711 | 0.06419423
14 | 8 | 8 | 0.64095 | 107.42781 | 0.06409509
12 | 12 | 6 | 0.64095 | 107.42781 | 0.06409509
16 | 8 | 2 | 0.64095 | 107.42781 | 0.06409509
0 | 0 | 18 | 0.64095 | 107.42781 | 0.06409509
16 | 6 | 6 | 0.63703 | 108.39385 | 0.06370306
0 | 18 | 2 | 0.63703 | 108.39385 | 0.06370306
13 | 9 | 9 | 0.63414 | 109.12194 | 0.06341372
15 | 9 | 5 | 0.63414 | 109.12194 | 0.06341372
14 | 10 | 6 | 0.63318 | 109.36534 | 0.06331815
18 | 2 | 2 | 0.63318 | 109.36534 | 0.06331815
16 | 8 | 4 | 0.6294 | 110.34265 | 0.06294012
13 | 11 | 7 | 0.62661 | 111.0797 | 0.06266101
17 | 5 | 5 | 0.62661 | 111.0797 | 0.06266101
13 | 13 | 1 | 0.62661 | 111.0797 | 0.06266101
17 | 7 | 1 | 0.62661 | 111.0797 | 0.06266101
0 | 14 | 12 | 0.62569 | 111.32619 | 0.06256879
0 | 18 | 4 | 0.62569 | 111.32619 | 0.06256879
12 | 10 | 10 | 0.62204 | 112.31636 | 0.06220396
14 | 12 | 2 | 0.62204 | 112.31636 | 0.06220396
18 | 4 | 2 | 0.62204 | 112.31636 | 0.06220396
13 | 13 | 3 | 0.61934 | 113.0636 | 0.06193448
15 | 11 | 1 | 0.61934 | 113.0636 | 0.06193448
17 | 7 | 3 | 0.61934 | 113.0636 | 0.06193448
12 | 12 | 8 | 0.61493 | 114.31838 | 0.06149303
15 | 9 | 7 | 0.61233 | 115.07721 | 0.06123265
15 | 11 | 3 | 0.61233 | 115.07721 | 0.06123265
16 | 8 | 6 | 0.61147 | 115.33119 | 0.06114659
14 | 12 | 4 | 0.61147 | 115.33119 | 0.06114659
0 | 16 | 10 | 0.61147 | 115.33119 | 0.06114659
18 | 4 | 4 | 0.61147 | 115.33119 | 0.06114659
14 | 10 | 8 | 0.60806 | 116.35255 | 0.06080594
16 | 10 | 2 | 0.60806 | 116.35255 | 0.06080594
0 | 18 | 6 | 0.60806 | 116.35255 | 0.06080594
11 | 11 | 11 | 0.60554 | 117.12451 | 0.06055415
13 | 13 | 5 | 0.60554 | 117.12451 | 0.06055415
17 | 7 | 5 | 0.60554 | 117.12451 | 0.06055415
19 | 1 | 1 | 0.60554 | 117.12451 | 0.06055415
18 | 6 | 2 | 0.60471 | 117.38301 | 0.06047092
13 | 11 | 9 | 0.59898 | 119.21002 | 0.05989772
15 | 11 | 5 | 0.59898 | 119.21002 | 0.05989772
17 | 9 | 1 | 0.59898 | 119.21002 | 0.05989772
19 | 3 | 1 | 0.59898 | 119.21002 | 0.05989772
16 | 10 | 4 | 0.59817 | 119.47364 | 0.05981716
14 | 12 | 6 | 0.59498 | 120.53511 | 0.05949813
18 | 6 | 4 | 0.59498 | 120.53511 | 0.05949813
17 | 9 | 3 | 0.59262 | 121.33888 | 0.05926218
19 | 3 | 3 | 0.59262 | 121.33888 | 0.05926218
16 | 8 | 8 | 0.58875 | 122.69404 | 0.0588751
13 | 13 | 7 | 0.58646 | 123.51706 | 0.05864645
15 | 9 | 9 | 0.58646 | 123.51706 | 0.05864645
17 | 7 | 7 | 0.58646 | 123.51706 | 0.05864645
19 | 5 | 1 | 0.58646 | 123.51706 | 0.05864645